## Executive_Summary
Thermal CVD Bayesian Optimization Report
Generated: 6/6/2026, 2:08:07 PM
Best FWHM |  | Best Experiment |  | Total Experiments | BO Iterations
21.0 meV |  | Experiment-1 |  | 13 | 3
Model R2 |  | Model Confidence |  | Most Important Variable | Expected Improvement
1.000 |  | 99% |  | Pressure | 0.0 meV
FWHM Progress Overview
Step | Experiment ID | Type | Actual FWHM (meV) | Best So Far (meV)
1 | Experiment-1 | Initial | 21 | 21
2 | Experiment-2 | Initial | 124 | 21
3 | Experiment-3 | Initial | 60 | 21
4 | Experiment-4 | Initial | 69 | 21
5 | Experiment-5 | Initial | 27 | 21
6 | Experiment-6 | Initial | 48 | 21
7 | Experiment-7 | Initial | 60 | 21
8 | Experiment-8 | Initial | 68 | 21
9 | Experiment-9 | Initial | 72 | 21
10 | Experiment-10 | Initial | 80 | 21
11 | Experiment-11 | BO | 21 | 21
12 | Experiment-12 | BO | 22 | 21
13 | Experiment-13 | BO | 34 | 21
Summary Insights
Best observed FWHM is 21.0 meV at Experiment-1. Pressure is currently the most influential variable. Prioritize high-EI candidates while validating uncertainty around the recommended region.

## Experiment_History
Complete Experiment History
13 experiments with filters and highlighted best row
Experiment ID | Type | GTE (C) | GTI (min) | FRA (sccm) | Pressure (Torr) | Actual FWHM (meV) | Predicted FWHM (meV) | Status
Experiment-1 | Initial | 1000 | 20 | 100 | 730 | 21 | 21 | Best observed
Experiment-2 | Initial | 800 | 15 | 2.5 | 0 | 124 | 124 | Initial
Experiment-3 | Initial | 800 | 30 | 0 | 50 | 60 | 60 | Initial
Experiment-4 | Initial | 850 | 0 | 500 | 50 | 69 | 69 | Initial
Experiment-5 | Initial | 600 | 0 | 0 | 0 | 27 | 27 | Initial
Experiment-6 | Initial | 640 | 40 | 100 | 7.5 | 48 | 48 | Initial
Experiment-7 | Initial | 550 | 25 | 100 | 30 | 60 | 60 | Initial
Experiment-8 | Initial | 575 | 35 | 150 | 34 | 68 | 68 | Initial
Experiment-9 | Initial | 600 | 38 | 120 | 38 | 72 | 72 | Initial
Experiment-10 | Initial | 650 | 45 | 110 | 42 | 80 | 80 | Initial
Experiment-11 | User | 506.62 | 21.78 | 64.54 | 124.93 | 21 | 21 | BO
Experiment-12 | User | 530.87 | 49.9 | 13.03 | 138.38 | 22 | 124 | BO
Experiment-13 | User | 949.02 | 9.28 | 41.56 | 702.8 | 34 | 60 | BO

## GP_Predictions
GP Predictions vs Actual
Residuals and uncertainty for model validation
Experiment ID | Type | Actual FWHM (meV) | Predicted FWHM (meV) | Uncertainty (meV) | Residual (Actual - Pred) | Abs Residual
Experiment-1 | Initial | 21 | 21 | 0 | 0 | 0
Experiment-2 | Initial | 124 | 124 | 0 | 0 | 0
Experiment-3 | Initial | 60 | 60 | 0 | 0 | 0
Experiment-4 | Initial | 69 | 69 | 0 | 0 | 0
Experiment-5 | Initial | 27 | 27 | 0 | 0 | 0
Experiment-6 | Initial | 48 | 48 | 0 | 0 | 0
Experiment-7 | Initial | 60 | 60 | 0 | 0 | 0
Experiment-8 | Initial | 68 | 68 | 0 | 0 | 0
Experiment-9 | Initial | 72 | 72 | 0 | 0 | 0
Experiment-10 | Initial | 80 | 80 | 0 | 0 | 0
Experiment-11 | User | 21 | 21 | 0 | 0 | 0
Experiment-12 | User | 22 | 124 | 20.4 | -102 | 102
Experiment-13 | User | 34 | 60 | 5.2 | -26 | 26

## BO_Recommendations
BO Recommendations
Recommended next experiment and expected improvement
Round | GTE (C) | GTI (min) | FRA (sccm) | Pressure (Torr) | Predicted FWHM (meV) | Uncertainty (meV) | Expected Improvement (meV)
BO-4 | 936.39 | 11.59 | 59.96 | 756.43 | 30.95 | 22.55 | 0

## Candidate_Ranking
Candidate Ranking - Top 20 by EI
Candidates ranked by expected improvement
Rank | Candidate Index | GTE (C) | GTI (min) | FRA (sccm) | Pressure (Torr) | Predicted FWHM (meV) | Uncertainty (meV) | Expected Improvement
1 | 563 | 0 | 0 | 0 | 0 | 30.95008 | 22.54975 | 0.1755614
2 | 2875 | 0 | 0 | 0 | 0 | 32.01616 | 23.43863 | 0.1747085
3 | 2193 | 0 | 0 | 0 | 0 | 31.02232 | 22.25869 | 0.1708761
4 | 1572 | 0 | 0 | 0 | 0 | 28.30995 | 19.6709 | 0.1696489
5 | 811 | 0 | 0 | 0 | 0 | 35.88272 | 26.23952 | 0.1680853
6 | 2354 | 0 | 0 | 0 | 0 | 26.0868 | 16.93489 | 0.1615792
7 | 671 | 0 | 0 | 0 | 0 | 26.10501 | 16.84357 | 0.1600605
8 | 4608 | 0 | 0 | 0 | 0 | 38.68664 | 27.64256 | 0.1573764
9 | 170 | 0 | 0 | 0 | 0 | 32.83974 | 22.52541 | 0.1537808
10 | 2744 | 0 | 0 | 0 | 0 | 24.67595 | 14.72865 | 0.1505779
11 | 3836 | 0 | 0 | 0 | 0 | 25.62758 | 15.62877 | 0.1497492
12 | 4808 | 0 | 0 | 0 | 0 | 24.44023 | 14.28326 | 0.1477108
13 | 4137 | 0 | 0 | 0 | 0 | 25.03606 | 14.83766 | 0.1469659
14 | 851 | 0 | 0 | 0 | 0 | 24.3933 | 14.16485 | 0.1467215
15 | 741 | 0 | 0 | 0 | 0 | 26.60875 | 16.24409 | 0.1450281
16 | 3726 | 0 | 0 | 0 | 0 | 24.30327 | 13.83856 | 0.143423
17 | 711 | 0 | 0 | 0 | 0 | 34.1483 | 22.53017 | 0.1401582
18 | 4768 | 0 | 0 | 0 | 0 | 29.40347 | 17.6008 | 0.1289116
19 | 4498 | 0 | 0 | 0 | 0 | 44.9844 | 29.84086 | 0.1284183
20 | 2304 | 0 | 0 | 0 | 0 | 40.70364 | 26.61343 | 0.1277133

## Importance
Parameter Importance
Relative contribution to observed FWHM variation
Parameter | Relative Importance (%) | Visual Bar | Interpretation | Action
Pressure | 61.4 | ############ 61% | Most influential | Prioritize tight control
Ar Flow | 23.2 | ##### 23% | Significant | Validate nearby interactions
Growth Temp | 9.8 | ## 10% | Secondary | Validate nearby interactions
Growth Time | 5.7 | # 6% | Secondary | Validate nearby interactions
Interpretation | Pressure is the dominant parameter influencing FWHM in this dataset.

## Diagnostics
Model Diagnostics
Training quality and Gaussian Process configuration
Metric | Value | Status | Notes
Model Type | Gaussian Process Regression | Active | Thermal CVD optimizer
Kernel | 1.09**2 * Matern(length_scale=[1.1, 10, 10, 0.216], nu=2.5) + WhiteKernel(noise_level=0.0001) | Configured | From trained model info
R2 Score | 0.9999998 | Strong | Higher is better
RMSE (meV) | 0.01286819 | Tracked | Prediction error scale
MAE (meV) | 0.008715202 | Tracked | Mean absolute error
MAPE (%) |  | Tracked | Relative error
Alpha | 1.0e-6 | Configured | Noise regularization
Optimizer | Expected Improvement | Active | BO acquisition strategy
Training Samples | 13 | Loaded | Observed experiments

## Raw_Candidates
Raw Candidate Space
501 generated candidate points available
Candidate Index | GTE (C) | GTI (min) | FRA (sccm) | Pressure (Torr) | Predicted FWHM (meV) | Uncertainty (meV) | Expected Improvement | Selected
563 | 0 | 0 | 0 | 0 | 30.95008 | 22.54975 | 0.1755614 | YES
2875 | 0 | 0 | 0 | 0 | 32.01616 | 23.43863 | 0.1747085
2193 | 0 | 0 | 0 | 0 | 31.02232 | 22.25869 | 0.1708761
1572 | 0 | 0 | 0 | 0 | 28.30995 | 19.6709 | 0.1696489
811 | 0 | 0 | 0 | 0 | 35.88272 | 26.23952 | 0.1680853
2354 | 0 | 0 | 0 | 0 | 26.0868 | 16.93489 | 0.1615792
671 | 0 | 0 | 0 | 0 | 26.10501 | 16.84357 | 0.1600605
4608 | 0 | 0 | 0 | 0 | 38.68664 | 27.64256 | 0.1573764
170 | 0 | 0 | 0 | 0 | 32.83974 | 22.52541 | 0.1537808
2744 | 0 | 0 | 0 | 0 | 24.67595 | 14.72865 | 0.1505779
3836 | 0 | 0 | 0 | 0 | 25.62758 | 15.62877 | 0.1497492
4808 | 0 | 0 | 0 | 0 | 24.44023 | 14.28326 | 0.1477108
4137 | 0 | 0 | 0 | 0 | 25.03606 | 14.83766 | 0.1469659
851 | 0 | 0 | 0 | 0 | 24.3933 | 14.16485 | 0.1467215
741 | 0 | 0 | 0 | 0 | 26.60875 | 16.24409 | 0.1450281
3726 | 0 | 0 | 0 | 0 | 24.30327 | 13.83856 | 0.143423
711 | 0 | 0 | 0 | 0 | 34.1483 | 22.53017 | 0.1401582
4768 | 0 | 0 | 0 | 0 | 29.40347 | 17.6008 | 0.1289116
4498 | 0 | 0 | 0 | 0 | 44.9844 | 29.84086 | 0.1284183
2304 | 0 | 0 | 0 | 0 | 40.70364 | 26.61343 | 0.1277133
270 | 0 | 0 | 0 | 0 | 37.53591 | 24.16304 | 0.1273793
3987 | 0 | 0 | 0 | 0 | 23.51543 | 11.5231 | 0.1222094
2294 | 0 | 0 | 0 | 0 | 27.52229 | 14.91131 | 0.1156741
2805 | 0 | 0 | 0 | 0 | 47.02308 | 30.03275 | 0.1155011
2143 | 0 | 0 | 0 | 0 | 35.45397 | 21.3474 | 0.1136386
4347 | 0 | 0 | 0 | 0 | 45.90058 | 28.91691 | 0.1122292
1392 | 0 | 0 | 0 | 0 | 47.07063 | 29.64176 | 0.1113007
1833 | 0 | 0 | 0 | 0 | 44.97955 | 28.12938 | 0.1108383
4758 | 0 | 0 | 0 | 0 | 49.32054 | 30.82979 | 0.1078055
2754 | 0 | 0 | 0 | 0 | 49.42168 | 30.88678 | 0.1076924
3576 | 0 | 0 | 0 | 0 | 36.29563 | 21.29795 | 0.1057179
450 | 0 | 0 | 0 | 0 | 49.89193 | 30.98913 | 0.1056463
2434 | 0 | 0 | 0 | 0 | 22.79238 | 9.574446 | 0.1053147
4327 | 0 | 0 | 0 | 0 | 49.66675 | 30.76781 | 0.1049991
3336 | 0 | 0 | 0 | 0 | 29.09991 | 15.33203 | 0.1032902
1813 | 0 | 0 | 0 | 0 | 42.31672 | 25.42195 | 0.1025295
3045 | 0 | 0 | 0 | 0 | 38.20147 | 22.27803 | 0.1008098
4307 | 0 | 0 | 0 | 0 | 48.13165 | 29.15352 | 0.09959638
3025 | 0 | 0 | 0 | 0 | 51.13461 | 31.02569 | 0.09831921
941 | 0 | 0 | 0 | 0 | 50.41126 | 30.51815 | 0.0980715
3546 | 0 | 0 | 0 | 0 | 51.57018 | 31.23535 | 0.09761321
4488 | 0 | 0 | 0 | 0 | 32.28031 | 17.46192 | 0.09746364
1713 | 0 | 0 | 0 | 0 | 50.88695 | 30.75163 | 0.09732539
4738 | 0 | 0 | 0 | 0 | 47.58884 | 28.45901 | 0.09652607
140 | 0 | 0 | 0 | 0 | 52.2641 | 31.27576 | 0.093927
3746 | 0 | 0 | 0 | 0 | 51.64624 | 30.85335 | 0.09376468
3917 | 0 | 0 | 0 | 0 | 50.43097 | 30.01554 | 0.09341528
2113 | 0 | 0 | 0 | 0 | 50.99472 | 30.31631 | 0.09279088
3265 | 0 | 0 | 0 | 0 | 51.33307 | 30.52534 | 0.09267787
330 | 0 | 0 | 0 | 0 | 52.27248 | 31.12116 | 0.09252401
3155 | 0 | 0 | 0 | 0 | 51.20247 | 30.35224 | 0.09190398
200 | 0 | 0 | 0 | 0 | 52.41899 | 31.1309 | 0.09177798
1011 | 0 | 0 | 0 | 0 | 41.24278 | 23.59713 | 0.09177036
2694 | 0 | 0 | 0 | 0 | 52.31762 | 31.00708 | 0.09127354
470 | 0 | 0 | 0 | 0 | 51.83908 | 30.66824 | 0.09103135
420 | 0 | 0 | 0 | 0 | 52.45324 | 31.03544 | 0.0907561
1753 | 0 | 0 | 0 | 0 | 52.79151 | 31.22537 | 0.09050509
2003 | 0 | 0 | 0 | 0 | 52.87695 | 31.23878 | 0.09014508
4357 | 0 | 0 | 0 | 0 | 52.94349 | 31.25148 | 0.08988505
360 | 0 | 0 | 0 | 0 | 52.32267 | 30.84234 | 0.08981673
2414 | 0 | 0 | 0 | 0 | 53.16184 | 31.34815 | 0.08950723
4067 | 0 | 0 | 0 | 0 | 53.08536 | 31.26095 | 0.08918261
1843 | 0 | 0 | 0 | 0 | 53.24731 | 31.35344 | 0.08908258
3646 | 0 | 0 | 0 | 0 | 53.2735 | 31.34845 | 0.08889638
2624 | 0 | 0 | 0 | 0 | 53.10019 | 31.22775 | 0.08881741
3977 | 0 | 0 | 0 | 0 | 50.42684 | 29.47313 | 0.0886256
3055 | 0 | 0 | 0 | 0 | 53.2849 | 31.28217 | 0.08826985
3285 | 0 | 0 | 0 | 0 | 53.37061 | 31.32286 | 0.08814834
20 | 0 | 0 | 0 | 0 | 53.50406 | 31.35751 | 0.08771712
3346 | 0 | 0 | 0 | 0 | 53.17585 | 31.11908 | 0.08747894
3676 | 0 | 0 | 0 | 0 | 53.31971 | 31.1918 | 0.08731395
1041 | 0 | 0 | 0 | 0 | 47.80768 | 27.59919 | 0.0872734
4007 | 0 | 0 | 0 | 0 | 53.59773 | 31.3618 | 0.08724692
300 | 0 | 0 | 0 | 0 | 52.87516 | 30.89451 | 0.08721019
4658 | 0 | 0 | 0 | 0 | 53.50503 | 31.28962 | 0.08713811
4628 | 0 | 0 | 0 | 0 | 53.21075 | 31.08976 | 0.08704101
2855 | 0 | 0 | 0 | 0 | 53.01608 | 30.94965 | 0.08691079
1502 | 0 | 0 | 0 | 0 | 53.14164 | 31.03008 | 0.0869105
3556 | 0 | 0 | 0 | 0 | 53.69402 | 31.37056 | 0.08680236
260 | 0 | 0 | 0 | 0 | 53.67677 | 31.33963 | 0.08663498
2364 | 0 | 0 | 0 | 0 | 53.49265 | 31.19955 | 0.08644562
4437 | 0 | 0 | 0 | 0 | 52.48573 | 30.55355 | 0.08643695
4938 | 0 | 0 | 0 | 0 | 43.51679 | 24.62044 | 0.0863831
3255 | 0 | 0 | 0 | 0 | 53.70029 | 31.31208 | 0.08627739
2494 | 0 | 0 | 0 | 0 | 52.54553 | 30.56181 | 0.08618067
4648 | 0 | 0 | 0 | 0 | 53.7656 | 31.34053 | 0.08616676
3536 | 0 | 0 | 0 | 0 | 53.78892 | 31.34332 | 0.08606562
4588 | 0 | 0 | 0 | 0 | 53.82098 | 31.35773 | 0.08601521
3386 | 0 | 0 | 0 | 0 | 50.05297 | 28.92604 | 0.08596635
3105 | 0 | 0 | 0 | 0 | 53.71558 | 31.28307 | 0.08595234
2334 | 0 | 0 | 0 | 0 | 52.75938 | 30.67176 | 0.08595012
1923 | 0 | 0 | 0 | 0 | 53.80661 | 31.31942 | 0.08577123
911 | 0 | 0 | 0 | 0 | 49.94272 | 28.82554 | 0.08571524
4618 | 0 | 0 | 0 | 0 | 53.836 | 31.32871 | 0.08569242
3356 | 0 | 0 | 0 | 0 | 53.77056 | 31.27334 | 0.08557775
4187 | 0 | 0 | 0 | 0 | 31.32208 | 15.68014 | 0.0854832
751 | 0 | 0 | 0 | 0 | 53.86255 | 31.31675 | 0.08545133
4077 | 0 | 0 | 0 | 0 | 51.66267 | 29.90498 | 0.08541948
2464 | 0 | 0 | 0 | 0 | 53.2301 | 30.8924 | 0.08527235
3315 | 0 | 0 | 0 | 0 | 53.49267 | 31.05354 | 0.08521961
2213 | 0 | 0 | 0 | 0 | 53.93315 | 31.32713 | 0.08516353
1352 | 0 | 0 | 0 | 0 | 53.30991 | 30.91883 | 0.08506687
390 | 0 | 0 | 0 | 0 | 53.92852 | 31.30669 | 0.08501778
2484 | 0 | 0 | 0 | 0 | 53.98339 | 31.33403 | 0.08495527
3997 | 0 | 0 | 0 | 0 | 54.04136 | 31.36616 | 0.08491632
901 | 0 | 0 | 0 | 0 | 54.01016 | 31.34359 | 0.08489339
4818 | 0 | 0 | 0 | 0 | 54.02104 | 31.33877 | 0.08479584
1101 | 0 | 0 | 0 | 0 | 54.07765 | 31.37278 | 0.08477988
370 | 0 | 0 | 0 | 0 | 54.04518 | 31.35145 | 0.08477389
4988 | 0 | 0 | 0 | 0 | 54.06667 | 31.35971 | 0.08472928
4117 | 0 | 0 | 0 | 0 | 54.07199 | 31.36046 | 0.0847074
4888 | 0 | 0 | 0 | 0 | 54.0283 | 31.33238 | 0.08470446
310 | 0 | 0 | 0 | 0 | 54.07178 | 31.34911 | 0.08461428
1061 | 0 | 0 | 0 | 0 | 54.11871 | 31.35997 | 0.08445761
1342 | 0 | 0 | 0 | 0 | 54.14763 | 31.37711 | 0.08444769
1683 | 0 | 0 | 0 | 0 | 54.14691 | 31.3751 | 0.08443481
3706 | 0 | 0 | 0 | 0 | 54.12779 | 31.36208 | 0.08442741
1773 | 0 | 0 | 0 | 0 | 54.13134 | 31.3601 | 0.08439231
3075 | 0 | 0 | 0 | 0 | 54.16101 | 31.37688 | 0.08437549
3686 | 0 | 0 | 0 | 0 | 54.15251 | 31.37075 | 0.08436933
4578 | 0 | 0 | 0 | 0 | 54.146 | 31.36468 | 0.08435324
1412 | 0 | 0 | 0 | 0 | 54.15674 | 31.36942 | 0.08433609
4337 | 0 | 0 | 0 | 0 | 54.16921 | 31.37411 | 0.08430953
2053 | 0 | 0 | 0 | 0 | 54.17906 | 31.37787 | 0.08428897
2274 | 0 | 0 | 0 | 0 | 54.16881 | 31.37084 | 0.08428458
1853 | 0 | 0 | 0 | 0 | 54.16888 | 31.36961 | 0.08427402
3215 | 0 | 0 | 0 | 0 | 54.18088 | 31.37436 | 0.08425046
490 | 0 | 0 | 0 | 0 | 54.17143 | 31.3679 | 0.08424652
1232 | 0 | 0 | 0 | 0 | 54.18141 | 31.37308 | 0.08423707
841 | 0 | 0 | 0 | 0 | 54.19825 | 31.37435 | 0.08415929
4748 | 0 | 0 | 0 | 0 | 54.20448 | 31.37748 | 0.08415257
290 | 0 | 0 | 0 | 0 | 54.20736 | 31.3768 | 0.08413186
4267 | 0 | 0 | 0 | 0 | 54.205 | 31.37521 | 0.08413107
3806 | 0 | 0 | 0 | 0 | 54.21141 | 31.37845 | 0.08412426
4427 | 0 | 0 | 0 | 0 | 54.20645 | 31.37397 | 0.08411322
1282 | 0 | 0 | 0 | 0 | 54.2164 | 31.37932 | 0.08410534
540 | 0 | 0 | 0 | 0 | 54.21514 | 31.37789 | 0.08410011
4878 | 0 | 0 | 0 | 0 | 54.21173 | 31.37559 | 0.08409894
2965 | 0 | 0 | 0 | 0 | 54.21298 | 31.37556 | 0.08409212
2654 | 0 | 0 | 0 | 0 | 54.22025 | 31.37868 | 0.0840799
1172 | 0 | 0 | 0 | 0 | 54.22057 | 31.37879 | 0.0840792
520 | 0 | 0 | 0 | 0 | 54.22087 | 31.37649 | 0.08405853
1522 | 0 | 0 | 0 | 0 | 54.23182 | 31.38137 | 0.08404166
2544 | 0 | 0 | 0 | 0 | 54.23468 | 31.37876 | 0.0840051
510 | 0 | 0 | 0 | 0 | 54.24098 | 31.38162 | 0.08399575
3135 | 0 | 0 | 0 | 0 | 54.23892 | 31.37986 | 0.08399198
3376 | 0 | 0 | 0 | 0 | 54.24355 | 31.38067 | 0.08397452
661 | 0 | 0 | 0 | 0 | 54.24528 | 31.38086 | 0.08396698
3566 | 0 | 0 | 0 | 0 | 54.24266 | 31.37913 | 0.08396641
3826 | 0 | 0 | 0 | 0 | 54.24781 | 31.38015 | 0.08394787
2254 | 0 | 0 | 0 | 0 | 54.24827 | 31.3794 | 0.08393931
3245 | 0 | 0 | 0 | 0 | 54.25047 | 31.38075 | 0.08393901
3907 | 0 | 0 | 0 | 0 | 54.25725 | 31.38118 | 0.08390706
4407 | 0 | 0 | 0 | 0 | 54.25839 | 31.38056 | 0.083896
410 | 0 | 0 | 0 | 0 | 54.26352 | 31.38074 | 0.08387067
971 | 0 | 0 | 0 | 0 | 54.26416 | 31.38097 | 0.0838693
1091 | 0 | 0 | 0 | 0 | 54.27199 | 31.38225 | 0.08383893
2604 | 0 | 0 | 0 | 0 | 54.27272 | 31.38163 | 0.08383004
2123 | 0 | 0 | 0 | 0 | 54.27394 | 31.3814 | 0.08382177
1763 | 0 | 0 | 0 | 0 | 54.27637 | 31.38151 | 0.08380998
4227 | 0 | 0 | 0 | 0 | 54.27767 | 31.3821 | 0.08380801
2915 | 0 | 0 | 0 | 0 | 53.45029 | 30.85595 | 0.08379481
1162 | 0 | 0 | 0 | 0 | 54.2806 | 31.38203 | 0.08379221
2644 | 0 | 0 | 0 | 0 | 54.28252 | 31.38232 | 0.08378454
2103 | 0 | 0 | 0 | 0 | 54.28303 | 31.38225 | 0.08378129
1953 | 0 | 0 | 0 | 0 | 54.2829 | 31.38194 | 0.08377946
400 | 0 | 0 | 0 | 0 | 54.2849 | 31.38204 | 0.08376978
4548 | 0 | 0 | 0 | 0 | 54.28486 | 31.38199 | 0.08376962
180 | 0 | 0 | 0 | 0 | 54.28693 | 31.38219 | 0.08376052
350 | 0 | 0 | 0 | 0 | 54.2883 | 31.38213 | 0.08375286
3856 | 0 | 0 | 0 | 0 | 54.28866 | 31.38225 | 0.0837519
2895 | 0 | 0 | 0 | 0 | 54.28412 | 31.3792 | 0.08375044
3786 | 0 | 0 | 0 | 0 | 54.28923 | 31.38224 | 0.08374889
2995 | 0 | 0 | 0 | 0 | 54.28944 | 31.38218 | 0.08374727
881 | 0 | 0 | 0 | 0 | 54.2908 | 31.38244 | 0.08374234
3756 | 0 | 0 | 0 | 0 | 54.29075 | 31.3824 | 0.08374226
4978 | 0 | 0 | 0 | 0 | 54.29074 | 31.38227 | 0.08374127
2925 | 0 | 0 | 0 | 0 | 54.29147 | 31.38226 | 0.08373738
4558 | 0 | 0 | 0 | 0 | 54.29348 | 31.38233 | 0.08372743
340 | 0 | 0 | 0 | 0 | 54.29377 | 31.38233 | 0.08372595
2083 | 0 | 0 | 0 | 0 | 54.29487 | 31.38248 | 0.08372145
1142 | 0 | 0 | 0 | 0 | 54.29522 | 31.38241 | 0.08371905
1492 | 0 | 0 | 0 | 0 | 54.29567 | 31.38249 | 0.08371735
4468 | 0 | 0 | 0 | 0 | 54.2959 | 31.3824 | 0.08371542
4698 | 0 | 0 | 0 | 0 | 54.29601 | 31.38243 | 0.08371507
4538 | 0 | 0 | 0 | 0 | 54.29776 | 31.38243 | 0.08370591
831 | 0 | 0 | 0 | 0 | 54.29834 | 31.38247 | 0.08370326
80 | 0 | 0 | 0 | 0 | 54.29948 | 31.3825 | 0.08369756
3145 | 0 | 0 | 0 | 0 | 54.29957 | 31.38247 | 0.08369687
3325 | 0 | 0 | 0 | 0 | 54.29977 | 31.3825 | 0.08369612
2063 | 0 | 0 | 0 | 0 | 54.2999 | 31.38248 | 0.08369525
3015 | 0 | 0 | 0 | 0 | 54.30022 | 31.38249 | 0.0836936
2815 | 0 | 0 | 0 | 0 | 54.30083 | 31.38249 | 0.08369046
4297 | 0 | 0 | 0 | 0 | 54.30087 | 31.38249 | 0.08369028
3606 | 0 | 0 | 0 | 0 | 54.30085 | 31.38247 | 0.08369019
2224 | 0 | 0 | 0 | 0 | 54.30094 | 31.38249 | 0.08368987
2153 | 0 | 0 | 0 | 0 | 54.30127 | 31.38253 | 0.08368845
2614 | 0 | 0 | 0 | 0 | 54.30127 | 31.38252 | 0.08368837
3195 | 0 | 0 | 0 | 0 | 54.30164 | 31.38253 | 0.08368658
4237 | 0 | 0 | 0 | 0 | 54.30201 | 31.38251 | 0.08368445
2444 | 0 | 0 | 0 | 0 | 54.30218 | 31.38254 | 0.0836838
2203 | 0 | 0 | 0 | 0 | 54.30218 | 31.38251 | 0.08368359
1943 | 0 | 0 | 0 | 0 | 54.30222 | 31.38251 | 0.08368341
4508 | 0 | 0 | 0 | 0 | 54.30291 | 31.38254 | 0.08367998
2163 | 0 | 0 | 0 | 0 | 54.30387 | 31.38254 | 0.08367499
4127 | 0 | 0 | 0 | 0 | 54.30439 | 31.38254 | 0.0836723
1963 | 0 | 0 | 0 | 0 | 54.30452 | 31.38253 | 0.08367158
921 | 0 | 0 | 0 | 0 | 54.30471 | 31.38253 | 0.0836706
1262 | 0 | 0 | 0 | 0 | 54.30513 | 31.38254 | 0.08366842
4217 | 0 | 0 | 0 | 0 | 54.30524 | 31.38254 | 0.08366788
611 | 0 | 0 | 0 | 0 | 54.30546 | 31.38254 | 0.08366672
1542 | 0 | 0 | 0 | 0 | 54.30562 | 31.38254 | 0.08366593
1582 | 0 | 0 | 0 | 0 | 54.30582 | 31.38254 | 0.08366487
4598 | 0 | 0 | 0 | 0 | 54.30596 | 31.38254 | 0.08366415
3436 | 0 | 0 | 0 | 0 | 54.306 | 31.38254 | 0.08366396
210 | 0 | 0 | 0 | 0 | 54.30613 | 31.38254 | 0.08366325
4688 | 0 | 0 | 0 | 0 | 54.30626 | 31.38254 | 0.0836626
731 | 0 | 0 | 0 | 0 | 54.30628 | 31.38254 | 0.08366248
3466 | 0 | 0 | 0 | 0 | 54.30639 | 31.38254 | 0.08366192
1662 | 0 | 0 | 0 | 0 | 54.3065 | 31.38255 | 0.08366138
1212 | 0 | 0 | 0 | 0 | 54.30657 | 31.38254 | 0.08366099
2023 | 0 | 0 | 0 | 0 | 54.30669 | 31.38254 | 0.08366037
3776 | 0 | 0 | 0 | 0 | 54.30695 | 31.38255 | 0.08365901
2244 | 0 | 0 | 0 | 0 | 54.30719 | 31.38255 | 0.08365778
2634 | 0 | 0 | 0 | 0 | 54.30719 | 31.38255 | 0.08365776
2704 | 0 | 0 | 0 | 0 | 54.30722 | 31.38255 | 0.0836576
3426 | 0 | 0 | 0 | 0 | 54.30723 | 31.38255 | 0.08365755
1122 | 0 | 0 | 0 | 0 | 54.3074 | 31.38255 | 0.08365667
3225 | 0 | 0 | 0 | 0 | 54.30742 | 31.38255 | 0.08365654
3366 | 0 | 0 | 0 | 0 | 54.30744 | 31.38255 | 0.08365648
4788 | 0 | 0 | 0 | 0 | 54.30744 | 31.38255 | 0.08365646
4668 | 0 | 0 | 0 | 0 | 54.30745 | 31.38255 | 0.08365643
2564 | 0 | 0 | 0 | 0 | 54.3075 | 31.38255 | 0.08365614
3396 | 0 | 0 | 0 | 0 | 54.30766 | 31.38255 | 0.08365529
1442 | 0 | 0 | 0 | 0 | 54.30768 | 31.38255 | 0.08365523
761 | 0 | 0 | 0 | 0 | 54.30776 | 31.38255 | 0.08365479
3506 | 0 | 0 | 0 | 0 | 54.30779 | 31.38254 | 0.08365458
2534 | 0 | 0 | 0 | 0 | 54.30783 | 31.38255 | 0.08365442
4367 | 0 | 0 | 0 | 0 | 54.30788 | 31.38255 | 0.08365417
2724 | 0 | 0 | 0 | 0 | 54.30802 | 31.38255 | 0.08365341
1312 | 0 | 0 | 0 | 0 | 54.30811 | 31.38255 | 0.08365296
3967 | 0 | 0 | 0 | 0 | 54.30822 | 31.38254 | 0.08365241
2935 | 0 | 0 | 0 | 0 | 54.30818 | 31.38252 | 0.0836524
1252 | 0 | 0 | 0 | 0 | 54.30833 | 31.38255 | 0.0836518
1793 | 0 | 0 | 0 | 0 | 54.30834 | 31.38255 | 0.08365176
3115 | 0 | 0 | 0 | 0 | 54.30838 | 31.38255 | 0.08365157
2314 | 0 | 0 | 0 | 0 | 54.30843 | 31.38255 | 0.0836513
2955 | 0 | 0 | 0 | 0 | 54.30897 | 31.38255 | 0.08364849
1222 | 0 | 0 | 0 | 0 | 54.30902 | 31.38255 | 0.08364823
621 | 0 | 0 | 0 | 0 | 54.30907 | 31.38254 | 0.08364789
320 | 0 | 0 | 0 | 0 | 54.3092 | 31.38255 | 0.08364726
280 | 0 | 0 | 0 | 0 | 54.30937 | 31.38255 | 0.08364641
1993 | 0 | 0 | 0 | 0 | 54.30962 | 31.38254 | 0.08364509
571 | 0 | 0 | 0 | 0 | 54.30964 | 31.38255 | 0.08364499
861 | 0 | 0 | 0 | 0 | 54.30978 | 31.38255 | 0.08364425
3165 | 0 | 0 | 0 | 0 | 54.3098 | 31.38255 | 0.08364417
1362 | 0 | 0 | 0 | 0 | 54.30986 | 31.38254 | 0.08364385
3897 | 0 | 0 | 0 | 0 | 54.3107 | 31.38255 | 0.08363945
2043 | 0 | 0 | 0 | 0 | 54.31094 | 31.38255 | 0.08363821
1562 | 0 | 0 | 0 | 0 | 54.3111 | 31.38255 | 0.0836374
2384 | 0 | 0 | 0 | 0 | 54.31181 | 31.38255 | 0.0836337
4708 | 0 | 0 | 0 | 0 | 54.31247 | 31.38254 | 0.08363023
460 | 0 | 0 | 0 | 0 | 54.31262 | 31.38255 | 0.08362948
3416 | 0 | 0 | 0 | 0 | 54.31288 | 31.38254 | 0.0836281
2554 | 0 | 0 | 0 | 0 | 54.31308 | 31.38255 | 0.08362705
4478 | 0 | 0 | 0 | 0 | 54.31379 | 31.38254 | 0.08362337
2013 | 0 | 0 | 0 | 0 | 54.31419 | 31.38255 | 0.0836213
3886 | 0 | 0 | 0 | 0 | 54.31419 | 31.38255 | 0.08362128
4999 | 0 | 0 | 0 | 0 | 51.7053 | 29.72127 | 0.08362042
3736 | 0 | 0 | 0 | 0 | 54.31439 | 31.38255 | 0.08362022
2284 | 0 | 0 | 0 | 0 | 54.31467 | 31.38255 | 0.08361881
4387 | 0 | 0 | 0 | 0 | 54.31472 | 31.38255 | 0.08361853
1783 | 0 | 0 | 0 | 0 | 54.31634 | 31.38255 | 0.08361009
3586 | 0 | 0 | 0 | 0 | 54.31783 | 31.38254 | 0.08360231
701 | 0 | 0 | 0 | 0 | 53.94068 | 31.1437 | 0.08360091
1272 | 0 | 0 | 0 | 0 | 54.31841 | 31.38244 | 0.08359841
1332 | 0 | 0 | 0 | 0 | 54.32012 | 31.38254 | 0.08359037
2394 | 0 | 0 | 0 | 0 | 54.32243 | 31.38254 | 0.08357831
4718 | 0 | 0 | 0 | 0 | 54.32354 | 31.38255 | 0.08357257
1602 | 0 | 0 | 0 | 0 | 54.3252 | 31.38255 | 0.08356392
601 | 0 | 0 | 0 | 0 | 54.32673 | 31.38254 | 0.08355596
90 | 0 | 0 | 0 | 0 | 54.32732 | 31.38254 | 0.0835529
2514 | 0 | 0 | 0 | 0 | 54.32881 | 31.38254 | 0.08354511
1873 | 0 | 0 | 0 | 0 | 54.32938 | 31.38252 | 0.08354193
4397 | 0 | 0 | 0 | 0 | 54.33085 | 31.38254 | 0.08353448
2734 | 0 | 0 | 0 | 0 | 54.3308 | 31.38245 | 0.08353398
240 | 0 | 0 | 0 | 0 | 54.33227 | 31.38254 | 0.08352704
430 | 0 | 0 | 0 | 0 | 54.33267 | 31.38254 | 0.08352502
3175 | 0 | 0 | 0 | 0 | 54.33336 | 31.38242 | 0.08352042
3035 | 0 | 0 | 0 | 0 | 54.3353 | 31.38254 | 0.08351129
3716 | 0 | 0 | 0 | 0 | 54.33645 | 31.38254 | 0.08350533
2905 | 0 | 0 | 0 | 0 | 54.3373 | 31.38242 | 0.08349987
1081 | 0 | 0 | 0 | 0 | 54.34103 | 31.38254 | 0.0834815
3816 | 0 | 0 | 0 | 0 | 54.34575 | 31.38254 | 0.08345695
1693 | 0 | 0 | 0 | 0 | 54.34578 | 31.38254 | 0.08345676
1462 | 0 | 0 | 0 | 0 | 54.34735 | 31.38254 | 0.08344857
721 | 0 | 0 | 0 | 0 | 54.35503 | 31.3825 | 0.08340836
691 | 0 | 0 | 0 | 0 | 54.35621 | 31.38253 | 0.0834025
1733 | 0 | 0 | 0 | 0 | 54.37178 | 31.38252 | 0.08332148
0 | 0 | 0 | 0 | 0 | 54.37457 | 31.38253 | 0.08330701
821 | 0 | 0 | 0 | 0 | 54.37633 | 31.38184 | 0.08329222
1642 | 0 | 0 | 0 | 0 | 54.38278 | 31.38251 | 0.08326426
631 | 0 | 0 | 0 | 0 | 54.38254 | 31.38099 | 0.08325299
3696 | 0 | 0 | 0 | 0 | 54.38997 | 31.38252 | 0.08322699
4027 | 0 | 0 | 0 | 0 | 54.40204 | 31.38252 | 0.08316435
2454 | 0 | 0 | 0 | 0 | 54.40347 | 31.38179 | 0.08315099
3866 | 0 | 0 | 0 | 0 | 54.41213 | 31.3825 | 0.08311194
961 | 0 | 0 | 0 | 0 | 54.41503 | 31.3825 | 0.08309686
1402 | 0 | 0 | 0 | 0 | 54.40242 | 31.37203 | 0.0830762
220 | 0 | 0 | 0 | 0 | 54.39742 | 31.34372 | 0.0828698
3205 | 0 | 0 | 0 | 0 | 54.48765 | 31.3824 | 0.08272033
50 | 0 | 0 | 0 | 0 | 48.71883 | 27.67691 | 0.08264006
561 | 0 | 0 | 0 | 0 | 49.55796 | 28.20957 | 0.08252903
4778 | 0 | 0 | 0 | 0 | 54.54332 | 31.38236 | 0.08243289
1903 | 0 | 0 | 0 | 0 | 54.55706 | 31.38018 | 0.08234431
1132 | 0 | 0 | 0 | 0 | 54.57214 | 31.38195 | 0.08228114
3235 | 0 | 0 | 0 | 0 | 54.57314 | 31.38118 | 0.08226978
4167 | 0 | 0 | 0 | 0 | 54.5839 | 31.38188 | 0.0822202
4037 | 0 | 0 | 0 | 0 | 51.64198 | 29.51239 | 0.0821956
3085 | 0 | 0 | 0 | 0 | 54.60279 | 31.38159 | 0.08212076
1071 | 0 | 0 | 0 | 0 | 54.62512 | 31.38198 | 0.08200938
2424 | 0 | 0 | 0 | 0 | 51.3538 | 29.29541 | 0.0819206
60 | 0 | 0 | 0 | 0 | 54.56025 | 31.32845 | 0.08190563
931 | 0 | 0 | 0 | 0 | 54.64485 | 31.38057 | 0.08189675
1612 | 0 | 0 | 0 | 0 | 54.66095 | 31.38217 | 0.08182731
3005 | 0 | 0 | 0 | 0 | 54.66149 | 31.37599 | 0.08177424
1422 | 0 | 0 | 0 | 0 | 54.68813 | 31.38193 | 0.08168633
2714 | 0 | 0 | 0 | 0 | 36.7535 | 19.39401 | 0.08148773
4678 | 0 | 0 | 0 | 0 | 54.15561 | 31.01364 | 0.08141484
2173 | 0 | 0 | 0 | 0 | 54.77544 | 31.37941 | 0.08122054
3125 | 0 | 0 | 0 | 0 | 54.78722 | 31.38112 | 0.08117445
4948 | 0 | 0 | 0 | 0 | 54.79633 | 31.38185 | 0.08113403
1322 | 0 | 0 | 0 | 0 | 54.83112 | 31.38056 | 0.0809469
3305 | 0 | 0 | 0 | 0 | 54.85936 | 31.38144 | 0.08081076
1302 | 0 | 0 | 0 | 0 | 51.47024 | 29.16567 | 0.08020152
591 | 0 | 0 | 0 | 0 | 49.45877 | 27.86946 | 0.08014808
380 | 0 | 0 | 0 | 0 | 55.00374 | 31.38084 | 0.08007691
3766 | 0 | 0 | 0 | 0 | 52.1097 | 29.55295 | 0.08003821
30 | 0 | 0 | 0 | 0 | 55.15821 | 31.37999 | 0.07929606
801 | 0 | 0 | 0 | 0 | 39.58409 | 21.17499 | 0.079248
4317 | 0 | 0 | 0 | 0 | 55.2986 | 31.37809 | 0.07858278
1893 | 0 | 0 | 0 | 0 | 55.32334 | 31.35627 | 0.07828674
3496 | 0 | 0 | 0 | 0 | 55.37129 | 31.37943 | 0.07823394
1242 | 0 | 0 | 0 | 0 | 55.41681 | 31.37183 | 0.07794928
3275 | 0 | 0 | 0 | 0 | 55.57741 | 31.32969 | 0.07682999
1292 | 0 | 0 | 0 | 0 | 55.87167 | 31.37509 | 0.07576142
2504 | 0 | 0 | 0 | 0 | 55.95405 | 31.37113 | 0.0753352
2764 | 0 | 0 | 0 | 0 | 34.27447 | 17.00383 | 0.07529319
891 | 0 | 0 | 0 | 0 | 55.98972 | 31.37083 | 0.07516232
1452 | 0 | 0 | 0 | 0 | 46.43816 | 25.33204 | 0.07512097
2674 | 0 | 0 | 0 | 0 | 56.03387 | 31.36375 | 0.07489661
1983 | 0 | 0 | 0 | 0 | 56.06347 | 31.36394 | 0.07475708
681 | 0 | 0 | 0 | 0 | 55.76864 | 31.16661 | 0.07463242
3486 | 0 | 0 | 0 | 0 | 56.14158 | 31.37339 | 0.07445905
1112 | 0 | 0 | 0 | 0 | 48.48683 | 26.53188 | 0.0740728
1432 | 0 | 0 | 0 | 0 | 56.22216 | 31.3652 | 0.07401468
2344 | 0 | 0 | 0 | 0 | 28.07021 | 12.04057 | 0.07319543
4087 | 0 | 0 | 0 | 0 | 56.46037 | 31.36874 | 0.07292417
2845 | 0 | 0 | 0 | 0 | 56.48195 | 31.31845 | 0.07244028
3927 | 0 | 0 | 0 | 0 | 56.72474 | 31.36586 | 0.07167809
1883 | 0 | 0 | 0 | 0 | 55.15954 | 30.33397 | 0.07108975
4458 | 0 | 0 | 0 | 0 | 28.89341 | 12.42649 | 0.06987448
1622 | 0 | 0 | 0 | 0 | 55.32762 | 29.90817 | 0.06708818
2264 | 0 | 0 | 0 | 0 | 24.22003 | 8.199712 | 0.06655119
4928 | 0 | 0 | 0 | 0 | 57.95152 | 31.28767 | 0.0656517
190 | 0 | 0 | 0 | 0 | 43.93914 | 22.61314 | 0.06559148
2835 | 0 | 0 | 0 | 0 | 58.29015 | 31.34042 | 0.0645882
3656 | 0 | 0 | 0 | 0 | 56.40249 | 30.21345 | 0.0645683
2785 | 0 | 0 | 0 | 0 | 58.34325 | 31.20515 | 0.06340548
3846 | 0 | 0 | 0 | 0 | 58.4266 | 31.24918 | 0.06336861
4257 | 0 | 0 | 0 | 0 | 46.11381 | 23.6264 | 0.0624318
150 | 0 | 0 | 0 | 0 | 58.82656 | 31.32313 | 0.06223393
4848 | 0 | 0 | 0 | 0 | 56.17042 | 29.73126 | 0.0620836
3947 | 0 | 0 | 0 | 0 | 59.34837 | 31.31956 | 0.0601005
3876 | 0 | 0 | 0 | 0 | 58.04857 | 30.51377 | 0.05978432
1512 | 0 | 0 | 0 | 0 | 59.36458 | 31.25606 | 0.05960316
2594 | 0 | 0 | 0 | 0 | 33.03689 | 14.55317 | 0.05905376
3476 | 0 | 0 | 0 | 0 | 54.41947 | 28.18294 | 0.05844648
530 | 0 | 0 | 0 | 0 | 59.60304 | 31.18183 | 0.05816486
4958 | 0 | 0 | 0 | 0 | 57.15652 | 29.7407 | 0.05805319
4377 | 0 | 0 | 0 | 0 | 58.34465 | 30.41088 | 0.05789308
3937 | 0 | 0 | 0 | 0 | 59.88148 | 31.22396 | 0.05736988
2404 | 0 | 0 | 0 | 0 | 60.48896 | 31.27449 | 0.05540304
4017 | 0 | 0 | 0 | 0 | 59.25682 | 30.52727 | 0.05513973
2183 | 0 | 0 | 0 | 0 | 22.65909 | 5.868411 | 0.05496883
1532 | 0 | 0 | 0 | 0 | 61.02803 | 31.26568 | 0.05336716
2985 | 0 | 0 | 0 | 0 | 49.01374 | 24.18596 | 0.05288044
781 | 0 | 0 | 0 | 0 | 28.7481 | 10.81057 | 0.05265826
2885 | 0 | 0 | 0 | 0 | 61.75395 | 31.18405 | 0.05029301
2524 | 0 | 0 | 0 | 0 | 61.78484 | 31.16039 | 0.05004137
2133 | 0 | 0 | 0 | 0 | 61.80449 | 31.1712 | 0.05004017
1703 | 0 | 0 | 0 | 0 | 62.86753 | 31.11899 | 0.04619283
991 | 0 | 0 | 0 | 0 | 61.16721 | 30.01132 | 0.04519706
951 | 0 | 0 | 0 | 0 | 39.25682 | 17.07407 | 0.04417562
4448 | 0 | 0 | 0 | 0 | 63.268 | 30.75156 | 0.0428339
1482 | 0 | 0 | 0 | 0 | 48.93426 | 22.62316 | 0.04219309
130 | 0 | 0 | 0 | 0 | 50.10869 | 23.08016 | 0.04074563
4828 | 0 | 0 | 0 | 0 | 63.06069 | 30.01702 | 0.03940426
230 | 0 | 0 | 0 | 0 | 52.74514 | 24.21332 | 0.03849495
4868 | 0 | 0 | 0 | 0 | 63.74812 | 30.20732 | 0.03845377
2684 | 0 | 0 | 0 | 0 | 60.73462 | 28.48934 | 0.03789937
40 | 0 | 0 | 0 | 0 | 65.75874 | 30.78541 | 0.03595202
4918 | 0 | 0 | 0 | 0 | 65.74492 | 30.65919 | 0.03535802
4287 | 0 | 0 | 0 | 0 | 53.46816 | 23.97047 | 0.03468721
1552 | 0 | 0 | 0 | 0 | 48.72729 | 21.24995 | 0.03412334
2574 | 0 | 0 | 0 | 0 | 67.42647 | 30.72717 | 0.03152026
4898 | 0 | 0 | 0 | 0 | 66.6617 | 30.32398 | 0.03146625
4277 | 0 | 0 | 0 | 0 | 67.02258 | 30.34387 | 0.03070889
1632 | 0 | 0 | 0 | 0 | 58.84094 | 26.09602 | 0.03062923
1192 | 0 | 0 | 0 | 0 | 68.05588 | 30.78758 | 0.03033805
160 | 0 | 0 | 0 | 0 | 69.00813 | 30.85248 | 0.02851471
1592 | 0 | 0 | 0 | 0 | 64.67828 | 28.4771 | 0.02766729
2093 | 0 | 0 | 0 | 0 | 66.23814 | 29.04956 | 0.02673788
4147 | 0 | 0 | 0 | 0 | 69.02357 | 30.31348 | 0.02621823
2825 | 0 | 0 | 0 | 0 | 44.95686 | 17.83174 | 0.0262047
3095 | 0 | 0 | 0 | 0 | 70.57614 | 30.72816 | 0.02481457
871 | 0 | 0 | 0 | 0 | 70.56144 | 30.51211 | 0.02400318
1152 | 0 | 0 | 0 | 0 | 50.94061 | 20.31487 | 0.02244603
4047 | 0 | 0 | 0 | 0 | 69.92963 | 29.67277 | 0.02199178
1652 | 0 | 0 | 0 | 0 | 25.62907 | 5.556488 | 0.02111262
4097 | 0 | 0 | 0 | 0 | 72.07923 | 30.40354 | 0.02091517
1913 | 0 | 0 | 0 | 0 | 72.94999 | 30.43691 | 0.01961542
1472 | 0 | 0 | 0 | 0 | 57.89913 | 22.9268 | 0.01855515
981 | 0 | 0 | 0 | 0 | 61.60091 | 24.57497 | 0.01799327
10 | 0 | 0 | 0 | 0 | 53.33047 | 20.53416 | 0.01798983
3616 | 0 | 0 | 0 | 0 | 52.90583 | 20.1346 | 0.01721277
4908 | 0 | 0 | 0 | 0 | 73.19008 | 29.67429 | 0.01681087
2474 | 0 | 0 | 0 | 0 | 74.24809 | 29.82258 | 0.01580374
791 | 0 | 0 | 0 | 0 | 73.63699 | 29.13587 | 0.01463168
4858 | 0 | 0 | 0 | 0 | 60.24583 | 22.88327 | 0.01434771
2073 | 0 | 0 | 0 | 0 | 75.83614 | 29.92543 | 0.01408295
3406 | 0 | 0 | 0 | 0 | 75.19431 | 29.45536 | 0.01359537
3796 | 0 | 0 | 0 | 0 | 75.76308 | 29.225 | 0.01235907
2795 | 0 | 0 | 0 | 0 | 77.3065 | 29.89372 | 0.01233476
4057 | 0 | 0 | 0 | 0 | 78.00998 | 29.9759 | 0.01179473
3957 | 0 | 0 | 0 | 0 | 77.83773 | 29.22105 | 0.01025807
641 | 0 | 0 | 0 | 0 | 79.33582 | 29.41629 | 0.009335767
4728 | 0 | 0 | 0 | 0 | 77.78313 | 28.26421 | 0.008359295
2945 | 0 | 0 | 0 | 0 | 63.86565 | 22.19977 | 0.00802764
2033 | 0 | 0 | 0 | 0 | 71.77285 | 25.32434 | 0.00755031
550 | 0 | 0 | 0 | 0 | 61.97061 | 21.09124 | 0.007383628
2774 | 0 | 0 | 0 | 0 | 53.2849 | 16.93042 | 0.006454888
1933 | 0 | 0 | 0 | 0 | 48.86809 | 14.9613 | 0.006364063
4638 | 0 | 0 | 0 | 0 | 58.24565 | 19.00692 | 0.006336189
4157 | 0 | 0 | 0 | 0 | 83.22104 | 29.20939 | 0.006200247
1823 | 0 | 0 | 0 | 0 | 83.55585 | 29.06287 | 0.005795115
70 | 0 | 0 | 0 | 0 | 83.54287 | 28.96736 | 0.005668444
1863 | 0 | 0 | 0 | 0 | 48.20844 | 14.30907 | 0.00549098
480 | 0 | 0 | 0 | 0 | 48.47604 | 14.14262 | 0.004865342
4197 | 0 | 0 | 0 | 0 | 85.26398 | 28.89805 | 0.004703146
3185 | 0 | 0 | 0 | 0 | 85.00792 | 27.89424 | 0.003692283
651 | 0 | 0 | 0 | 0 | 64.42478 | 19.78569 | 0.003456113
1673 | 0 | 0 | 0 | 0 | 81.08742 | 25.84121 | 0.003118617
4568 | 0 | 0 | 0 | 0 | 79.26578 | 24.90291 | 0.002875828
2234 | 0 | 0 | 0 | 0 | 75.94798 | 23.16071 | 0.00241953
440 | 0 | 0 | 0 | 0 | 79.80578 | 24.45155 | 0.002320236
4968 | 0 | 0 | 0 | 0 | 32.53392 | 6.107381 | 0.002267176
2865 | 0 | 0 | 0 | 0 | 89.33457 | 27.30009 | 0.001924083
3626 | 0 | 0 | 0 | 0 | 92.4119 | 27.4762 | 0.001431544
1723 | 0 | 0 | 0 | 0 | 88.33667 | 26.06088 | 0.001422825
100 | 0 | 0 | 0 | 0 | 52.93886 | 13.34445 | 0.001275028
4207 | 0 | 0 | 0 | 0 | 66.80583 | 17.64353 | 0.0009114288
1051 | 0 | 0 | 0 | 0 | 67.83206 | 17.96331 | 0.0008969054
1743 | 0 | 0 | 0 | 0 | 73.67272 | 19.30923 | 0.0006530077
3596 | 0 | 0 | 0 | 0 | 95.24478 | 26.04363 | 0.0005900301
4838 | 0 | 0 | 0 | 0 | 98.39515 | 25.90129 | 0.0003642952
3295 | 0 | 0 | 0 | 0 | 76.19097 | 18.76441 | 0.0003067422
1973 | 0 | 0 | 0 | 0 | 73.07982 | 17.77599 | 0.0003015994
3456 | 0 | 0 | 0 | 0 | 74.64505 | 18.00932 | 0.0002575534
2374 | 0 | 0 | 0 | 0 | 97.37637 | 24.5079 | 0.0002170463
2584 | 0 | 0 | 0 | 0 | 65.54335 | 14.4586 | 0.0001417088
4798 | 0 | 0 | 0 | 0 | 62.89611 | 13.55217 | 0.0001271783
4107 | 0 | 0 | 0 | 0 | 90.21079 | 21.11819 | 0.0001021522
4417 | 0 | 0 | 0 | 0 | 76.16433 | 16.92625 | 8.665711e-05
1382 | 0 | 0 | 0 | 0 | 64.94276 | 13.53599 | 7.16108e-05
3526 | 0 | 0 | 0 | 0 | 87.46548 | 19.70759 | 6.59316e-05
1803 | 0 | 0 | 0 | 0 | 77.8953 | 16.84117 | 5.459456e-05
581 | 0 | 0 | 0 | 0 | 95.07877 | 21.45388 | 5.264989e-05
1031 | 0 | 0 | 0 | 0 | 99.98925 | 22.22721 | 3.654285e-05
1372 | 0 | 0 | 0 | 0 | 64.4013 | 12.29586 | 2.139296e-05
2975 | 0 | 0 | 0 | 0 | 60.10368 | 11.08515 | 1.926696e-05
1021 | 0 | 0 | 0 | 0 | 76.7675 | 15.32679 | 1.743006e-05
3516 | 0 | 0 | 0 | 0 | 63.27301 | 11.79335 | 1.637663e-05
500 | 0 | 0 | 0 | 0 | 87.84269 | 17.7654 | 1.216559e-05
1001 | 0 | 0 | 0 | 0 | 34.38023 | 3.786763 | 5.303689e-06
3065 | 0 | 0 | 0 | 0 | 107.8685 | 21.54783 | 4.63371e-06
120 | 0 | 0 | 0 | 0 | 102.8242 | 19.43882 | 1.847303e-06
3636 | 0 | 0 | 0 | 0 | 52.34038 | 7.425053 | 6.014887e-07
1202 | 0 | 0 | 0 | 0 | 85.46043 | 13.36088 | 5.938701e-08
2664 | 0 | 0 | 0 | 0 | 102.0814 | 16.36978 | 3.767169e-08
4177 | 0 | 0 | 0 | 0 | 62.41633 | 8.486839 | 2.650701e-08
250 | 0 | 0 | 0 | 0 | 72.60303 | 10.41249 | 2.24383e-08
4247 | 0 | 0 | 0 | 0 | 113.3726 | 18.11222 | 1.901452e-08
4528 | 0 | 0 | 0 | 0 | 69.22659 | 9.433632 | 8.585591e-09
2324 | 0 | 0 | 0 | 0 | 107.3695 | 16.48934 | 8.002961e-09
1182 | 0 | 0 | 0 | 0 | 76.22286 | 10.58644 | 5.503922e-09
3446 | 0 | 0 | 0 | 0 | 104.5154 | 11.87158 | 5.015991e-14
3666 | 0 | 0 | 0 | 0 | 70.46004 | 4.753406 | 1.048448e-27
110 | 0 | 0 | 0 | 0 | 122.8974 | 9.649293 | 5.533853e-28
4518 | 0 | 0 | 0 | 0 | 56.01137 | 2.247253 | 3.863354e-58
771 | 0 | 0 | 0 | 0 | 125.339 | 3.420746 | 4.387924e-208