## Sheet1
Sample number | Substrate temperature (°C) | Metal oxide temperature (°C) | Flow rate (sccm) | S temperature (°C) | Separation (cm) | Growth time (min) | Final FWHM | Uncertainity FWHM
2 | 880 | 700 | 200 | 150 | 22 | 30 | 82.4 | 8.5
4 | 950 | 580 | 200 | 200 | 44 | 10 | 106.8 | 8.6
7 | 880 | 580 | 200 | 200 | 22 | 10 | 108.9 | 3
8 | 880 | 700 | 50 | 200 | 44 | 10 | 118.6 | 11.3
10 | 880 | 580 | 200 | 150 | 22 | 10 | 104.2 | 1.8
11 | 950 | 700 | 200 | 150 | 44 | 30 | 109.7 | 11.7
15 | 880 | 700 | 50 | 150 | 44 | 10 | 121.3 | 5.8
17 | 950 | 700 | 50 | 200 | 22 | 10 | 97.4 | 3.2
21 | 950 | 580 | 200 | 150 | 44 | 10 | 81.5 | 22.8
22 | 950 | 700 | 50 | 150 | 22 | 10 | 101.8 | 4.6
25 | 950 | 580 | 200 | 200 | 44 | 30 | 97.2 | 1.4
27 | 880 | 580 | 50 | 200 | 44 | 30 | 112.6 | 5.9
29 | 950 | 580 | 50 | 200 | 22 | 30 | 105.4 | 1.5
30 | 950 | 580 | 50 | 150 | 22 | 30 | 99.8 | 5.6
31 | 880 | 580 | 50 | 150 | 44 | 30 | 87.1 | 7.4
32 | 880 | 700 | 200 | 200 | 22 | 30 | 114.3 | 9.7