## Thermal_CVD_Realistic
P1 | P2 | CP1 | CP2 | FRP1 | FRP2 | SA | Substrate | CG | FRA | FRH | GTE | GTI | HR | Pressure | COM | PC | TOCVD | Class | PL Peak Position | PL FWHM
WO3 | Sulfur | 35 | 2000 |  |  | graphite | Ar | 100 | 0 | 1000 | 20 | 15 | 730 | Rapid | Quartz boat | Thermal CVD | Monolayer | 1.99 | 21
WCl6 | Sulfur | 200 | 800 |  |  | SiO2/Si | Ar | 2.5 | 0 | 800 | 15 | 15 |  | Natural | Al2O3 crucible | Thermal CVD | Nanosheets | 2.014 | 124
W(CO)6 | H2S |  |  | 0.00017 | 7 |  | Sapphire (C-plane) | H2 | 0 | 200 | 800 | 30 |  | 50 |  | Bubbler | Thermal CVD |  | 1.99 | 60
W(CO)6 | DTBS |  |  | 0.00735 | 7.28 |  | SiO2/Si | H2/Ar | 500 | 25 | 850 |  | 20 | 50 |  | Bubbler | Thermal CVD |  | 2.01 | 69
W(CO)6 | Sulfur |  |  |  |  | Graphene | He | 0 | 0 | 600 |  |  |  |  | Sulfur boat | Thermal CVD |  | 1.99 | 27
WF6 | H2S |  |  | 0.025 | 0.33 | NaCl | SiO2/Si | Ar | 100 | 0 | 640 | 40 |  | 7.5 |  | Ceramic boat | Thermal CVD |  | 1.97 | 48
WF6 | H2S |  |  |  |  | SnCl4 | SiO2/Si | Ar |  | 0 | 550 |  |  | 30 |  | Gas cylinders | Thermal CVD |  | 2.01 | 60
WO3 | Sulfur | 45 | 1800 |  |  | graphite | Ar | 90 | 0 | 920 | 22 | 14 | 700 | Rapid | Quartz boat | Thermal CVD | Monolayer | 1.99 | 28
W(CO)6 | H2S |  |  | 0.0002 | 6.5 |  | Sapphire (C-plane) | H2 | 0 | 180 | 760 | 28 |  | 45 |  | Bubbler | Thermal CVD |  | 1.98 | 54
WF6 | H2S |  |  | 0.018 | 0.28 | NaCl | SiO2/Si | Ar | 110 | 0 | 670 | 35 |  | 10 |  | Ceramic boat | Thermal CVD |  | 1.97 | 43
WO3 | Sulfur | 30 | 1900 |  |  | graphite | Ar | 95 | 0 | 980 | 18 | 16 | 720 | Rapid | Quartz boat | Thermal CVD | Monolayer | 1.99 | 24
W(CO)6 | DTBS |  |  | 0.006 | 6.8 |  | SiO2/Si | H2/Ar | 450 | 20 | 830 |  | 18 | 40 |  | Bubbler | Thermal CVD |  | 2 | 57
WF6 | H2S |  |  | 0.022 | 0.35 | SnCl4 | SiO2/Si | Ar | 120 | 0 | 650 | 42 |  | 8 |  | Gas cylinders | Thermal CVD |  | 1.96 | 41
W(CO)6 | Sulfur | [5 empty] | Graphene | He | 0 | 0 | 620 |  |  |  |  | Sulfur boat | Thermal CVD |  | 1.99 | 26
WO3 | Sulfur | 50 | 2100 |  |  | graphite | Ar | 105 | 0 | 1010 | 21 | 15 | 735 | Rapid | Quartz boat | Thermal CVD | Monolayer | 1.99 | 22
WF6 | H2S |  |  | 0.02 | 0.3 | NaCl | SiO2/Si | Ar | 95 | 0 | 660 | 38 |  | 9 |  | Ceramic boat | Thermal CVD |  | 1.97 | 45
W(CO)6 | H2S |  |  | 0.00015 | 7.1 |  | Sapphire (C-plane) | H2 | 0 | 210 | 790 | 32 |  | 52 |  | Bubbler | Thermal CVD |  | 1.99 | 58